## LW CMU
| LW t=6" | LW t=8" | LW t=10" | LW t=12"
Solid | 52 | 75 | 93 | 118
16" o.c. | 41 | 60 | 69 | 88
24" o.c. | 37 | 55 | 61 | 79
32" o.c. | 36 | 52 | 57 | 74
40" o.c. | 35 | 50 | 55 | 71
48" o.c. | 34 | 49 | 53 | 69

## MW CMU
| LW t=6" | LW t=8" | LW t=10" | LW t=12"
Solid | 58 | 78 | 98 | 124
16" o.c. | 47 | 63 | 80 | 94
24" o.c. | 43 | 58 | 72 | 85
32" o.c. | 42 | 55 | 68 | 80
40" o.c. | 41 | 53 | 66 | 77
48" o.c. | 40 | 51 | 64 | 75

## NW CMU
| LW t=6" | LW t=8" | LW t=10" | LW t=12"
Solid | 63 | 84 | 104 | 133
16" o.c. | 52 | 66 | 86 | 103
24" o.c. | 48 | 61 | 78 | 94
32" o.c. | 47 | 58 | 74 | 89
40" o.c. | 46 | 56 | 72 | 86
48" o.c. | 45 | 55 | 70 | 83

## Eq Thickness
| LW t=6" | LW t=8" | LW t=10" | LW t=12"
Solid | 5.6 | 7.6 | 9.6 | 11.6
16" o.c. | 4.5 | 5.8 | 7.2 | 8.5
24" o.c. | 4.1 | 5.2 | 6.3 | 7.5
32" o.c. | 4 | 4.9 | 5.9 | 7
40" o.c. | 3.8 | 4.7 | 5.7 | 6.7
48" o.c. | 3.7 | 4.6 | 5.5 | 6.5